## Sheet1
YELLOW BUNGEE |  | NOTE: Bungee did not fit in cleat as a loop so it was tied to the force sensor. As a result, data might contain inconsistencies at higher force values.
Change in Length | Original Length (Tied Bungee to Sensor So No Loop) | Average Force | Change in Length | Original Length (Tied Bungee to Sensor So No Loop) | Average Force | Change in Length | Original Length (Tied Bungee to Sensor So No Loop) | Average Force
0.25 | 8 | 9.4 | 0.25 | 15 | 8.6 | 0.25 | 20 | 8
0.5 | 8 | 15.6 | 0.5 | 15 | 11.8 | 0.5 | 20 | 11.4
0.75 | 8 | 20.6 | 0.75 | 15 | 15.6 | 0.75 | 20 | 14.6
1 | 8 | 22.8 | 1 | 15 | 18.6 | 1 | 20 | 16.817
1.25 | 8 | 26.4 | 1.25 | 15 | 20.6 | 1.25 | 20 | 19.4
1.5 | 8 | 29 | 1.5 | 15 | 22.2 | 1.5 | 20 | 20.8
1.75 | 8 | 30.6 | 1.75 | 15 | 23.6 | 1.75 | 20 | 22.4
2 | 8 | 32 | 2 | 15 | 25.8 | 2 | 20 | 23.4
2.25 | 8 | 33.8 | 2.25 | 15 | 26.6 | 2.25 | 20 | 25
2.5 | 8 | 37 | 2.5 | 15 | 28 | 2.5 | 20 | 26
2.75 | 8 | 38.2 | 2.75 | 15 | 29.2 | 2.75 | 20 | 27
3 | 8 | 40 | 3 | 15 | 30.4 | 3 | 20 | 27.6
3.25 | 8 | 42.4 | 3.25 | 15 | 32.6 | 3.25 | 20 | 28.8
|  |  | 3.5 | 15 | 34.2 | 3.5 | 20 | 29.8
|  |  | 3.75 | 15 | 35 | 3.75 | 20 | 30.4
|  |  | 4 | 15 | 36 | 4 | 20 | 31.8
|  |  | 4.25 | 15 | 37 | 4.25 | 20 | 33
|  |  | 4.5 | 15 | 38 | 4.5 | 20 | 33.4
|  |  | 4.75 | 15 | 38.8 | 4.75 | 20 | 34
|  |  | 5 | 15 | 40.2 | 5 | 20 | 34.8
[6 empty] | 5.25 | 20 | 35.4
[6 empty] | 5.5 | 20 | 36
[6 empty] | 5.75 | 20 | 37